## Sheet1
Fe | Co | Cr | Mn | Cu | Cr^2 | Fe^2 | Cu^2 | Cr*Fe | Cr*Cu | Co*Cr | Cu*Fe | Fe*Mn | Co*Fe | Cr*Cu*Fe | Cr*Fe*Mn | Co*Cr*Fe | Co*Cr*Cu | Cu*Fe*Mn | Co*Cu*Fe | Co*Fe*Mn | Cr*Cu*Fe*Mn | Co*Cr*Cu*Fe | Co*Cr*Fe*Mn | Co*Cr*Cu*Mn | Co*Cu*Fe*Mn | Co*Cr*Cu*Fe*Mn | Overpotential
0.1 | 0.1 | 0.6 | 0.1 | 0.1 | 0.36 | 0.01 | 0.01 | 0.06 | 0.06 | 0.06 | 0.01 | 0.01 | 0.01 | 0.006 | 0.006 | 0.006 | 0.006 | 0.001 | 0.001 | 0.001 | 0.0006 | 0.0006 | 0.0006 | 0.0006 | 0.0001 | 6e-05 | 301
0.5 | 0.5 | 0 | 0 | 0 | 0 | 0.25 | 0 | 0 | 0 | 0 | 0 | 0 | 0.25 | 0 | 0 | 0 | 0 | 0 | 0 | 0 | 0 | 0 | 0 | 0 | 0 | 0 | 365
0 | 1 | 0 | 0 | 0 | 0 | 0 | 0 | 0 | 0 | 0 | 0 | 0 | 0 | 0 | 0 | 0 | 0 | 0 | 0 | 0 | 0 | 0 | 0 | 0 | 0 | 0 | 370
0 | 0 | 0 | 1 | 0 | 0 | 0 | 0 | 0 | 0 | 0 | 0 | 0 | 0 | 0 | 0 | 0 | 0 | 0 | 0 | 0 | 0 | 0 | 0 | 0 | 0 | 0 | 379
0.2 | 0 | 0.5 | 0.1 | 0.2 | 0.25 | 0.04 | 0.04 | 0.1 | 0.1 | 0 | 0.04 | 0.02 | 0 | 0.02 | 0.01 | 0 | 0 | 0.004 | 0 | 0 | 0.002 | 0 | 0 | 0 | 0 | 0 | 311
0.5 | 0 | 0.5 | 0 | 0 | 0.25 | 0.25 | 0 | 0.25 | 0 | 0 | 0 | 0 | 0 | 0 | 0 | 0 | 0 | 0 | 0 | 0 | 0 | 0 | 0 | 0 | 0 | 0 | 368
0.5 | 0 | 0 | 0 | 0.5 | 0 | 0.25 | 0.25 | 0 | 0 | 0 | 0.25 | 0 | 0 | 0 | 0 | 0 | 0 | 0 | 0 | 0 | 0 | 0 | 0 | 0 | 0 | 0 | 379
0.1 | 0.1 | 0.1 | 0.7 | 0 | 0.01 | 0.01 | 0 | 0.01 | 0 | 0.01 | 0 | 0.07 | 0.01 | 0 | 0.007 | 0.001 | 0 | 0 | 0 | 0.007 | 0 | 0 | 0.0007 | 0 | 0 | 0 | 335
0.1 | 0.2 | 0.1 | 0.4 | 0.2 | 0.01 | 0.01 | 0.04 | 0.01 | 0.02 | 0.02 | 0.02 | 0.04 | 0.02 | 0.002 | 0.004 | 0.002 | 0.004 | 0.008 | 0.004 | 0.008 | 0.0008 | 0.0004 | 0.0008 | 0.0016 | 0.0016 | 0.00016 | 303
0.35 | 0.1 | 0.1 | 0.1 | 0.35 | 0.01 | 0.1225 | 0.1225 | 0.035 | 0.035 | 0.01 | 0.1225 | 0.035 | 0.035 | 0.01225 | 0.0035 | 0.0035 | 0.0035 | 0.01225 | 0.01225 | 0.0035 | 0.001225 | 0.001225 | 0.00035 | 0.00035 | 0.001225 | 0.0001225 | 340
0 | 0 | 0.5 | 0.5 | 0 | 0.25 | 0 | 0 | 0 | 0 | 0 | 0 | 0 | 0 | 0 | 0 | 0 | 0 | 0 | 0 | 0 | 0 | 0 | 0 | 0 | 0 | 0 | 366
0.1 | 0.1 | 0.1 | 0.1 | 0.6 | 0.01 | 0.01 | 0.36 | 0.01 | 0.06 | 0.01 | 0.06 | 0.01 | 0.01 | 0.006 | 0.001 | 0.001 | 0.006 | 0.006 | 0.006 | 0.001 | 0.0006 | 0.0006 | 0.0001 | 0.0006 | 0.0006 | 6e-05 | 335
0 | 0.25 | 0.25 | 0.25 | 0.25 | 0.0625 | 0 | 0.0625 | 0 | 0.0625 | 0.0625 | 0 | 0 | 0 | 0 | 0 | 0 | 0.015625 | 0 | 0 | 0 | 0 | 0 | 0 | 0.00390625 | 0 | 0 | 364
0 | 0 | 0 | 0.5 | 0.5 | 0 | 0 | 0.25 | 0 | 0 | 0 | 0 | 0 | 0 | 0 | 0 | 0 | 0 | 0 | 0 | 0 | 0 | 0 | 0 | 0 | 0 | 0 | 394
1 | 0 | 0 | 0 | 0 | 0 | 1 | 0 | 0 | 0 | 0 | 0 | 0 | 0 | 0 | 0 | 0 | 0 | 0 | 0 | 0 | 0 | 0 | 0 | 0 | 0 | 0 | 408
0.1 | 0.6 | 0.1 | 0.1 | 0.1 | 0.01 | 0.01 | 0.01 | 0.01 | 0.01 | 0.06 | 0.01 | 0.01 | 0.06 | 0.001 | 0.001 | 0.006 | 0.006 | 0.001 | 0.006 | 0.006 | 0.0001 | 0.0006 | 0.0006 | 0.0006 | 0.0006 | 6e-05 | 353.5
0 | 0.5 | 0 | 0 | 0.5 | 0 | 0 | 0.25 | 0 | 0 | 0 | 0 | 0 | 0 | 0 | 0 | 0 | 0 | 0 | 0 | 0 | 0 | 0 | 0 | 0 | 0 | 0 | 390
0 | 0 | 0.5 | 0 | 0.5 | 0.25 | 0 | 0.25 | 0 | 0.25 | 0 | 0 | 0 | 0 | 0 | 0 | 0 | 0 | 0 | 0 | 0 | 0 | 0 | 0 | 0 | 0 | 0 | 380
0.5 | 0 | 0 | 0.5 | 0 | 0 | 0.25 | 0 | 0 | 0 | 0 | 0 | 0.25 | 0 | 0 | 0 | 0 | 0 | 0 | 0 | 0 | 0 | 0 | 0 | 0 | 0 | 0 | 378
0 | 0 | 0 | 0 | 1 | 0 | 0 | 1 | 0 | 0 | 0 | 0 | 0 | 0 | 0 | 0 | 0 | 0 | 0 | 0 | 0 | 0 | 0 | 0 | 0 | 0 | 0 | 396
0.2 | 0.4 | 0.1 | 0 | 0.3 | 0.01 | 0.04 | 0.09 | 0.02 | 0.03 | 0.04 | 0.06 | 0 | 0.08 | 0.006 | 0 | 0.008 | 0.012 | 0 | 0.024 | 0 | 0 | 0.0024 | 0 | 0 | 0 | 0 | 341
0.7 | 0.2 | 0.1 | 0 | 0 | 0.01 | 0.49 | 0 | 0.07 | 0 | 0.02 | 0 | 0 | 0.14 | 0 | 0 | 0.014 | 0 | 0 | 0 | 0 | 0 | 0 | 0 | 0 | 0 | 0 | 348
0 | 0 | 1 | 0 | 0 | 1 | 0 | 0 | 0 | 0 | 0 | 0 | 0 | 0 | 0 | 0 | 0 | 0 | 0 | 0 | 0 | 0 | 0 | 0 | 0 | 0 | 0 | 364
0 | 0.5 | 0 | 0.5 | 0 | 0 | 0 | 0 | 0 | 0 | 0 | 0 | 0 | 0 | 0 | 0 | 0 | 0 | 0 | 0 | 0 | 0 | 0 | 0 | 0 | 0 | 0 | 388
0 | 0.5 | 0.5 | 0 | 0 | 0.25 | 0 | 0 | 0 | 0 | 0.25 | 0 | 0 | 0 | 0 | 0 | 0 | 0 | 0 | 0 | 0 | 0 | 0 | 0 | 0 | 0 | 0 | 365
0.1 | 0.1 | 0 | 0.2 | 0.6 | 0 | 0.01 | 0.36 | 0 | 0 | 0 | 0.06 | 0.02 | 0.01 | 0 | 0 | 0 | 0 | 0.012 | 0.006 | 0.002 | 0 | 0 | 0 | 0 | 0.0012 | 0 | 361
0 | 0.5 | 0.1 | 0.4 | 0 | 0.01 | 0 | 0 | 0 | 0 | 0.05 | 0 | 0 | 0 | 0 | 0 | 0 | 0 | 0 | 0 | 0 | 0 | 0 | 0 | 0 | 0 | 0 | 365
0.2 | 0 | 0.3 | 0.4 | 0.1 | 0.09 | 0.04 | 0.01 | 0.06 | 0.03 | 0 | 0.02 | 0.08 | 0 | 0.006 | 0.024 | 0 | 0 | 0.008 | 0 | 0 | 0.0024 | 0 | 0 | 0 | 0 | 0 | 294
0.2 | 0.1 | 0.1 | 0.6 | 0 | 0.01 | 0.04 | 0 | 0.02 | 0 | 0.01 | 0 | 0.12 | 0.02 | 0 | 0.012 | 0.002 | 0 | 0 | 0 | 0.012 | 0 | 0 | 0.0012 | 0 | 0 | 0 | 335
0.1 | 0.2 | 0.7 | 0 | 0 | 0.49 | 0.01 | 0 | 0.07 | 0 | 0.14 | 0 | 0 | 0.02 | 0 | 0 | 0.014 | 0 | 0 | 0 | 0 | 0 | 0 | 0 | 0 | 0 | 0 | 307
0.3 | 0.1 | 0.3 | 0 | 0.3 | 0.09 | 0.09 | 0.09 | 0.09 | 0.09 | 0.03 | 0.09 | 0 | 0.03 | 0.027 | 0 | 0.009 | 0.009 | 0 | 0.009 | 0 | 0 | 0.0027 | 0 | 0 | 0 | 0 | 305
0.1 | 0.4 | 0.3 | 0.2 | 0 | 0.09 | 0.01 | 0 | 0.03 | 0 | 0.12 | 0 | 0.02 | 0.04 | 0 | 0.006 | 0.012 | 0 | 0 | 0 | 0.008 | 0 | 0 | 0.0024 | 0 | 0 | 0 | 331
0.4 | 0.3 | 0 | 0.1 | 0.2 | 0 | 0.16 | 0.04 | 0 | 0 | 0 | 0.08 | 0.04 | 0.12 | 0 | 0 | 0 | 0 | 0.008 | 0.024 | 0.012 | 0 | 0 | 0 | 0 | 0.0024 | 0 | 344
0.5 | 0.2 | 0.1 | 0.2 | 0 | 0.01 | 0.25 | 0 | 0.05 | 0 | 0.02 | 0 | 0.1 | 0.1 | 0 | 0.01 | 0.01 | 0 | 0 | 0 | 0.02 | 0 | 0 | 0.002 | 0 | 0 | 0 | 335
0 | 0 | 0.1 | 0.8 | 0.1 | 0.01 | 0 | 0.01 | 0 | 0.01 | 0 | 0 | 0 | 0 | 0 | 0 | 0 | 0 | 0 | 0 | 0 | 0 | 0 | 0 | 0 | 0 | 0 | 383
0 | 0.7 | 0.1 | 0.2 | 0 | 0.01 | 0 | 0 | 0 | 0 | 0.07 | 0 | 0 | 0 | 0 | 0 | 0 | 0 | 0 | 0 | 0 | 0 | 0 | 0 | 0 | 0 | 0 | 369
0 | 0.4 | 0.1 | 0 | 0.5 | 0.01 | 0 | 0.25 | 0 | 0.05 | 0.04 | 0 | 0 | 0 | 0 | 0 | 0 | 0.02 | 0 | 0 | 0 | 0 | 0 | 0 | 0 | 0 | 0 | 383
0.3 | 0.2 | 0.4 | 0 | 0.1 | 0.16 | 0.09 | 0.01 | 0.12 | 0.04 | 0.08 | 0.03 | 0 | 0.06 | 0.012 | 0 | 0.024 | 0.008 | 0 | 0.006 | 0 | 0 | 0.0024 | 0 | 0 | 0 | 0 | 286
0.4 | 0.2 | 0.1 | 0 | 0.3 | 0.01 | 0.16 | 0.09 | 0.04 | 0.03 | 0.02 | 0.12 | 0 | 0.08 | 0.012 | 0 | 0.008 | 0.006 | 0 | 0.024 | 0 | 0 | 0.0024 | 0 | 0 | 0 | 0 | 335
0.2 | 0.1 | 0.5 | 0.2 | 0 | 0.25 | 0.04 | 0 | 0.1 | 0 | 0.05 | 0 | 0.04 | 0.02 | 0 | 0.02 | 0.01 | 0 | 0 | 0 | 0.004 | 0 | 0 | 0.002 | 0 | 0 | 0 | 313
0.6 | 0.1 | 0 | 0 | 0.3 | 0 | 0.36 | 0.09 | 0 | 0 | 0 | 0.18 | 0 | 0.06 | 0 | 0 | 0 | 0 | 0 | 0.018 | 0 | 0 | 0 | 0 | 0 | 0 | 0 | 369
0.3 | 0.1 | 0 | 0.2 | 0.4 | 0 | 0.09 | 0.16 | 0 | 0 | 0 | 0.12 | 0.06 | 0.03 | 0 | 0 | 0 | 0 | 0.024 | 0.012 | 0.006 | 0 | 0 | 0 | 0 | 0.0024 | 0 | 333
0.1 | 0.4 | 0.5 | 0 | 0 | 0.25 | 0.01 | 0 | 0.05 | 0 | 0.2 | 0 | 0 | 0.04 | 0 | 0 | 0.02 | 0 | 0 | 0 | 0 | 0 | 0 | 0 | 0 | 0 | 0 | 304
0 | 0 | 0.8 | 0 | 0.2 | 0.64 | 0 | 0.04 | 0 | 0.16 | 0 | 0 | 0 | 0 | 0 | 0 | 0 | 0 | 0 | 0 | 0 | 0 | 0 | 0 | 0 | 0 | 0 | 362
0.5 | 0 | 0.3 | 0.1 | 0.1 | 0.09 | 0.25 | 0.01 | 0.15 | 0.03 | 0 | 0.05 | 0.05 | 0 | 0.015 | 0.015 | 0 | 0 | 0.005 | 0 | 0 | 0.0015 | 0 | 0 | 0 | 0 | 0 | 317
0 | 0 | 0.3 | 0.5 | 0.2 | 0.09 | 0 | 0.04 | 0 | 0.06 | 0 | 0 | 0 | 0 | 0 | 0 | 0 | 0 | 0 | 0 | 0 | 0 | 0 | 0 | 0 | 0 | 0 | 376
0.4 | 0 | 0.1 | 0.1 | 0.4 | 0.01 | 0.16 | 0.16 | 0.04 | 0.04 | 0 | 0.16 | 0.04 | 0 | 0.016 | 0.004 | 0 | 0 | 0.016 | 0 | 0 | 0.0016 | 0 | 0 | 0 | 0 | 0 | 343
0.2 | 0 | 0.1 | 0.4 | 0.3 | 0.01 | 0.04 | 0.09 | 0.02 | 0.03 | 0 | 0.06 | 0.08 | 0 | 0.006 | 0.008 | 0 | 0 | 0.024 | 0 | 0 | 0.0024 | 0 | 0 | 0 | 0 | 0 | 338
0.3 | 0.4 | 0.2 | 0 | 0.1 | 0.04 | 0.09 | 0.01 | 0.06 | 0.02 | 0.08 | 0.03 | 0 | 0.12 | 0.006 | 0 | 0.024 | 0.008 | 0 | 0.012 | 0 | 0 | 0.0024 | 0 | 0 | 0 | 0 | 309
0 | 0.2 | 0.2 | 0.1 | 0.5 | 0.04 | 0 | 0.25 | 0 | 0.1 | 0.04 | 0 | 0 | 0 | 0 | 0 | 0 | 0.02 | 0 | 0 | 0 | 0 | 0 | 0 | 0.002 | 0 | 0 | 377
0 | 0.1 | 0.6 | 0.3 | 0 | 0.36 | 0 | 0 | 0 | 0 | 0.06 | 0 | 0 | 0 | 0 | 0 | 0 | 0 | 0 | 0 | 0 | 0 | 0 | 0 | 0 | 0 | 0 | 365
0.1 | 0.1 | 0 | 0.6 | 0.2 | 0 | 0.01 | 0.04 | 0 | 0 | 0 | 0.02 | 0.06 | 0.01 | 0 | 0 | 0 | 0 | 0.012 | 0.002 | 0.006 | 0 | 0 | 0 | 0 | 0.0012 | 0 | 303
0 | 0 | 0.4 | 0.1 | 0.5 | 0.16 | 0 | 0.25 | 0 | 0.2 | 0 | 0 | 0 | 0 | 0 | 0 | 0 | 0 | 0 | 0 | 0 | 0 | 0 | 0 | 0 | 0 | 0 | 381
0 | 0.2 | 0.5 | 0.1 | 0.2 | 0.25 | 0 | 0.04 | 0 | 0.1 | 0.1 | 0 | 0 | 0 | 0 | 0 | 0 | 0.02 | 0 | 0 | 0 | 0 | 0 | 0 | 0.002 | 0 | 0 | 364
0.4 | 0 | 0.1 | 0.4 | 0.1 | 0.01 | 0.16 | 0.01 | 0.04 | 0.01 | 0 | 0.04 | 0.16 | 0 | 0.004 | 0.016 | 0 | 0 | 0.016 | 0 | 0 | 0.0016 | 0 | 0 | 0 | 0 | 0 | 321
0 | 0.4 | 0 | 0.2 | 0.4 | 0 | 0 | 0.16 | 0 | 0 | 0 | 0 | 0 | 0 | 0 | 0 | 0 | 0 | 0 | 0 | 0 | 0 | 0 | 0 | 0 | 0 | 0 | 387
0.2 | 0.3 | 0.1 | 0.4 | 0 | 0.01 | 0.04 | 0 | 0.02 | 0 | 0.03 | 0 | 0.08 | 0.06 | 0 | 0.008 | 0.006 | 0 | 0 | 0 | 0.024 | 0 | 0 | 0.0024 | 0 | 0 | 0 | 332
0.2 | 0.7 | 0 | 0 | 0.1 | 0 | 0.04 | 0.01 | 0 | 0 | 0 | 0.02 | 0 | 0.14 | 0 | 0 | 0 | 0 | 0 | 0.014 | 0 | 0 | 0 | 0 | 0 | 0 | 0 | 338
0 | 0 | 0.1 | 0.4 | 0.5 | 0.01 | 0 | 0.25 | 0 | 0.05 | 0 | 0 | 0 | 0 | 0 | 0 | 0 | 0 | 0 | 0 | 0 | 0 | 0 | 0 | 0 | 0 | 0 | 390
0 | 0.3 | 0.1 | 0.6 | 0 | 0.01 | 0 | 0 | 0 | 0 | 0.03 | 0 | 0 | 0 | 0 | 0 | 0 | 0 | 0 | 0 | 0 | 0 | 0 | 0 | 0 | 0 | 0 | 356
0.1 | 0.1 | 0.1 | 0.1 | 0.6 | 0.01 | 0.01 | 0.36 | 0.01 | 0.06 | 0.01 | 0.06 | 0.01 | 0.01 | 0.006 | 0.001 | 0.001 | 0.006 | 0.006 | 0.006 | 0.001 | 0.0006 | 0.0006 | 0.0001 | 0.0006 | 0.0006 | 6e-05 | 311
0.1 | 0.1 | 0.1 | 0.6 | 0.1 | 0.01 | 0.01 | 0.01 | 0.01 | 0.01 | 0.01 | 0.01 | 0.06 | 0.01 | 0.001 | 0.006 | 0.001 | 0.001 | 0.006 | 0.001 | 0.006 | 0.0006 | 0.0001 | 0.0006 | 0.0006 | 0.0006 | 6e-05 | 324
0.1 | 0.6 | 0.1 | 0.1 | 0.1 | 0.01 | 0.01 | 0.01 | 0.01 | 0.01 | 0.06 | 0.01 | 0.01 | 0.06 | 0.001 | 0.001 | 0.006 | 0.006 | 0.001 | 0.006 | 0.006 | 0.0001 | 0.0006 | 0.0006 | 0.0006 | 0.0006 | 6e-05 | 355
0.6 | 0.1 | 0.1 | 0.1 | 0.1 | 0.01 | 0.36 | 0.01 | 0.06 | 0.01 | 0.01 | 0.06 | 0.06 | 0.06 | 0.006 | 0.006 | 0.006 | 0.001 | 0.006 | 0.006 | 0.006 | 0.0006 | 0.0006 | 0.0006 | 0.0001 | 0.0006 | 6e-05 | 349
0.1 | 0.35 | 0.35 | 0.1 | 0.1 | 0.1225 | 0.01 | 0.01 | 0.035 | 0.035 | 0.1225 | 0.01 | 0.01 | 0.035 | 0.0035 | 0.0035 | 0.01225 | 0.01225 | 0.001 | 0.0035 | 0.0035 | 0.00035 | 0.001225 | 0.001225 | 0.001225 | 0.00035 | 0.0001225 | 312
0.1 | 0.35 | 0.1 | 0.1 | 0.35 | 0.01 | 0.01 | 0.1225 | 0.01 | 0.035 | 0.035 | 0.035 | 0.01 | 0.035 | 0.0035 | 0.001 | 0.0035 | 0.01225 | 0.0035 | 0.01225 | 0.0035 | 0.00035 | 0.001225 | 0.00035 | 0.001225 | 0.001225 | 0.0001225 | 367
0.1 | 0.1 | 0.1 | 0.35 | 0.35 | 0.01 | 0.01 | 0.1225 | 0.01 | 0.035 | 0.01 | 0.035 | 0.035 | 0.01 | 0.0035 | 0.0035 | 0.001 | 0.0035 | 0.01225 | 0.0035 | 0.0035 | 0.001225 | 0.00035 | 0.00035 | 0.001225 | 0.001225 | 0.0001225 | 345
0.1 | 0.35 | 0.1 | 0.35 | 0.1 | 0.01 | 0.01 | 0.01 | 0.01 | 0.01 | 0.035 | 0.01 | 0.035 | 0.035 | 0.001 | 0.0035 | 0.0035 | 0.0035 | 0.0035 | 0.0035 | 0.01225 | 0.00035 | 0.00035 | 0.001225 | 0.001225 | 0.001225 | 0.0001225 | 357
0.35 | 0.1 | 0.1 | 0.35 | 0.1 | 0.01 | 0.1225 | 0.01 | 0.035 | 0.01 | 0.01 | 0.035 | 0.1225 | 0.035 | 0.0035 | 0.01225 | 0.0035 | 0.001 | 0.01225 | 0.0035 | 0.01225 | 0.001225 | 0.00035 | 0.001225 | 0.00035 | 0.001225 | 0.0001225 | 340
0.35 | 0.35 | 0.1 | 0.1 | 0.1 | 0.01 | 0.1225 | 0.01 | 0.035 | 0.01 | 0.035 | 0.035 | 0.035 | 0.1225 | 0.0035 | 0.0035 | 0.01225 | 0.0035 | 0.0035 | 0.01225 | 0.01225 | 0.00035 | 0.001225 | 0.001225 | 0.00035 | 0.001225 | 0.0001225 | 353